## flawdatabase_16in
flaw number | pipe OD (mm) | pipe section number | pipe material | pipe wall thickness (mm) | length (mm) | width (mm) | depth (mm) | outin | regulation | absolute distance (mm) | orientation (mm) | orientation angle (°) | design number
MFL16S20_F0001 | 406.4 | MFL16S20_P0001 | L415MB LSAW | 7.9 | 30 | 30 | 0.8 | 0 | 1 | 300 | 3:00 | 90 | 1
MFL16S20_F0002 | 406.4 | MFL16S20_P0001 | L415MB LSAW | 7.9 | 30 | 30 | 0.8 | 0 | 1 | 300 | 9:00 | 270 | 48
MFL16S20_F0003 | 406.4 | MFL16S20_P0001 | L415MB LSAW | 7.9 | 30 | 5 | 0.8 | 0 | 1 | 300 | 2:00 | 60 | 22
MFL16S20_F0004 | 406.4 | MFL16S20_P0001 | L415MB LSAW | 7.9 | 30 | 5 | 0.8 | 0 | 1 | 300 | 5:00 | 150 | 23
MFL16S20_F0005 | 406.4 | MFL16S20_P0001 | L415MB LSAW | 7.9 | 30 | 5 | 1.6 | 0 | 1 | 800 | 2:00 | 60 | 24
MFL16S20_F0006 | 406.4 | MFL16S20_P0001 | L415MB LSAW | 7.9 | 30 | 5 | 1.8 | 0 | 1 | 800 | 5:00 | 150 | 25
MFL16S20_F0007 | 406.4 | MFL16S20_P0001 | L415MB LSAW | 7.9 | 30 | 5 | 2.8 | 0 | 1 | 1300 | 2:00 | 60 | 26
MFL16S20_F0008 | 406.4 | MFL16S20_P0001 | L415MB LSAW | 7.9 | 30 | 5 | 3 | 0 | 1 | 1300 | 5:00 | 150 | 27
MFL16S20_F0009 | 406.4 | MFL16S20_P0001 | L415MB LSAW | 7.9 | 30 | 5 | 4 | 0 | 1 | 1800 | 2:00 | 60 | 28
MFL16S20_F0010 | 406.4 | MFL16S20_P0001 | L415MB LSAW | 7.9 | 30 | 5 | 4.4 | 0 | 1 | 1800 | 5:00 | 150 | 29
MFL16S20_F0011 | 406.4 | MFL16S20_P0001 | L415MB LSAW | 7.9 | 30 | 10 | 1.6 | 0 | 1 | 300 | 7:00 | 210 | 65
MFL16S20_F0012 | 406.4 | MFL16S20_P0001 | L415MB LSAW | 7.9 | 30 | 10 | 1.6 | 0 | 1 | 300 | 10:00 | 300 | 66
MFL16S20_F0013 | 406.4 | MFL16S20_P0001 | L415MB LSAW | 7.9 | 30 | 10 | 2.8 | 0 | 1 | 800 | 7:00 | 210 | 67
MFL16S20_F0014 | 406.4 | MFL16S20_P0001 | L415MB LSAW | 7.9 | 30 | 10 | 2.8 | 0 | 1 | 800 | 10:00 | 300 | 68
MFL16S20_F0015 | 406.4 | MFL16S20_P0001 | L415MB LSAW | 7.9 | 30 | 10 | 4 | 0 | 1 | 1300 | 7:00 | 210 | 69
MFL16S20_F0016 | 406.4 | MFL16S20_P0001 | L415MB LSAW | 7.9 | 30 | 10 | 4.4 | 0 | 1 | 1300 | 10:00 | 300 | 70
MFL16S20_F0017 | 406.4 | MFL16S20_P0001 | L415MB LSAW | 7.9 | 10 | 10 | 0.5 | 0 | 2 | 800 | 2:00 | 60 | 2
MFL16S20_F0018 | 406.4 | MFL16S20_P0001 | L415MB LSAW | 7.9 | 10 | 10 | 0.5 | 0 | 2 | 800 | 3:00 | 90 | 3
MFL16S20_F0019 | 406.4 | MFL16S20_P0001 | L415MB LSAW | 7.9 | 10 | 10 | 0.4 | 0 | 2 | 800 | 4:00 | 120 | 4
MFL16S20_F0020 | 406.4 | MFL16S20_P0001 | L415MB LSAW | 7.9 | 10 | 10 | 0.4 | 0 | 2 | 800 | 5:00 | 150 | 5
MFL16S20_F0021 | 406.4 | MFL16S20_P0001 | L415MB LSAW | 7.9 | 10 | 10 | 1.2 | 0 | 2 | 1300 | 2:00 | 60 | 6
MFL16S20_F0022 | 406.4 | MFL16S20_P0001 | L415MB LSAW | 7.9 | 10 | 10 | 1.4 | 0 | 2 | 1300 | 3:00 | 90 | 7
MFL16S20_F0023 | 406.4 | MFL16S20_P0001 | L415MB LSAW | 7.9 | 10 | 10 | 1.2 | 0 | 2 | 1300 | 4:00 | 120 | 8
MFL16S20_F0024 | 406.4 | MFL16S20_P0001 | L415MB LSAW | 7.9 | 10 | 10 | 1.2 | 0 | 2 | 1300 | 5:00 | 150 | 9
MFL16S20_F0025 | 406.4 | MFL16S20_P0001 | L415MB LSAW | 7.9 | 10 | 10 | 1.8 | 0 | 2 | 1800 | 2:00 | 60 | 10
MFL16S20_F0026 | 406.4 | MFL16S20_P0001 | L415MB LSAW | 7.9 | 10 | 10 | 1.6 | 0 | 2 | 1800 | 3:00 | 90 | 11
MFL16S20_F0027 | 406.4 | MFL16S20_P0001 | L415MB LSAW | 7.9 | 10 | 10 | 1.7 | 0 | 2 | 1800 | 4:00 | 120 | 12
MFL16S20_F0028 | 406.4 | MFL16S20_P0001 | L415MB LSAW | 7.9 | 10 | 10 | 1.7 | 0 | 2 | 1800 | 5:00 | 150 | 13
MFL16S20_F0029 | 406.4 | MFL16S20_P0001 | L415MB LSAW | 7.9 | 10 | 10 | 2.9 | 0 | 2 | 2300 | 2:00 | 60 | 14
MFL16S20_F0030 | 406.4 | MFL16S20_P0001 | L415MB LSAW | 7.9 | 10 | 10 | 2.8 | 0 | 2 | 2300 | 3:00 | 90 | 15
MFL16S20_F0031 | 406.4 | MFL16S20_P0001 | L415MB LSAW | 7.9 | 10 | 10 | 2.8 | 0 | 2 | 2300 | 4:00 | 120 | 16
MFL16S20_F0032 | 406.4 | MFL16S20_P0001 | L415MB LSAW | 7.9 | 10 | 10 | 2.9 | 0 | 2 | 2300 | 5:00 | 150 | 17
MFL16S20_F0033 | 406.4 | MFL16S20_P0001 | L415MB LSAW | 7.9 | 10 | 10 | 3.9 | 0 | 2 | 2800 | 2:00 | 60 | 18
MFL16S20_F0034 | 406.4 | MFL16S20_P0001 | L415MB LSAW | 7.9 | 10 | 10 | 4 | 0 | 2 | 2800 | 3:00 | 90 | 19
MFL16S20_F0035 | 406.4 | MFL16S20_P0001 | L415MB LSAW | 7.9 | 10 | 10 | 4 | 0 | 2 | 2800 | 4:00 | 120 | 20
MFL16S20_F0036 | 406.4 | MFL16S20_P0001 | L415MB LSAW | 7.9 | 10 | 10 | 4 | 0 | 2 | 2800 | 5:00 | 150 | 21
MFL16S20_F0037 | 406.4 | MFL16S20_P0001 | L415MB LSAW | 7.9 | 10 | 10 | 1 | 0 | 2 | 800 | 7:00 | 210 | 49
MFL16S20_F0038 | 406.4 | MFL16S20_P0001 | L415MB LSAW | 7.9 | 10 | 10 | 0.9 | 0 | 2 | 800 | 8:00 | 240 | 50
MFL16S20_F0039 | 406.4 | MFL16S20_P0001 | L415MB LSAW | 7.9 | 10 | 10 | 0.8 | 0 | 2 | 800 | 9:00 | 270 | 51
MFL16S20_F0040 | 406.4 | MFL16S20_P0001 | L415MB LSAW | 7.9 | 10 | 10 | 1 | 0 | 2 | 800 | 10:00 | 300 | 52
MFL16S20_F0041 | 406.4 | MFL16S20_P0001 | L415MB LSAW | 7.9 | 10 | 10 | 1.8 | 0 | 2 | 1300 | 7:00 | 210 | 53
MFL16S20_F0042 | 406.4 | MFL16S20_P0001 | L415MB LSAW | 7.9 | 10 | 10 | 1.5 | 0 | 2 | 1300 | 8:00 | 240 | 54
MFL16S20_F0043 | 406.4 | MFL16S20_P0001 | L415MB LSAW | 7.9 | 10 | 10 | 1.7 | 0 | 2 | 1300 | 9:00 | 270 | 55
MFL16S20_F0044 | 406.4 | MFL16S20_P0001 | L415MB LSAW | 7.9 | 10 | 10 | 1.9 | 0 | 2 | 1300 | 10:00 | 300 | 56
MFL16S20_F0045 | 406.4 | MFL16S20_P0001 | L415MB LSAW | 7.9 | 10 | 10 | 2.8 | 0 | 2 | 1800 | 7:00 | 210 | 57
MFL16S20_F0046 | 406.4 | MFL16S20_P0001 | L415MB LSAW | 7.9 | 10 | 10 | 2.9 | 0 | 2 | 1800 | 8:00 | 240 | 58
MFL16S20_F0047 | 406.4 | MFL16S20_P0001 | L415MB LSAW | 7.9 | 10 | 10 | 2.9 | 0 | 2 | 1800 | 9:00 | 270 | 59
MFL16S20_F0048 | 406.4 | MFL16S20_P0001 | L415MB LSAW | 7.9 | 10 | 10 | 2.9 | 0 | 2 | 1800 | 10:00 | 300 | 60
MFL16S20_F0049 | 406.4 | MFL16S20_P0001 | L415MB LSAW | 7.9 | 10 | 10 | 4.1 | 0 | 2 | 2300 | 7:00 | 210 | 61
MFL16S20_F0050 | 406.4 | MFL16S20_P0001 | L415MB LSAW | 7.9 | 10 | 10 | 4.2 | 0 | 2 | 2300 | 8:00 | 240 | 62
MFL16S20_F0051 | 406.4 | MFL16S20_P0001 | L415MB LSAW | 7.9 | 10 | 10 | 3.9 | 0 | 2 | 2300 | 9:00 | 270 | 63
MFL16S20_F0052 | 406.4 | MFL16S20_P0001 | L415MB LSAW | 7.9 | 10 | 10 | 4.1 | 0 | 2 | 2300 | 10:00 | 300 | 64
MFL16S20_F0053 | 406.4 | MFL16S20_P0002 | L415MB LSAW | 7.9 | 30 | 10 | 0.4 | 0 | 1 | 300 | 2:00 | 60 | 30
MFL16S20_F0054 | 406.4 | MFL16S20_P0002 | L415MB LSAW | 7.9 | 30 | 10 | 0.4 | 0 | 1 | 300 | 5:00 | 150 | 31
MFL16S20_F0055 | 406.4 | MFL16S20_P0002 | L415MB LSAW | 7.9 | 30 | 10 | 1.2 | 0 | 1 | 800 | 2:00 | 60 | 32
MFL16S20_F0056 | 406.4 | MFL16S20_P0002 | L415MB LSAW | 7.9 | 30 | 10 | 1.2 | 0 | 1 | 800 | 5:00 | 150 | 33
MFL16S20_F0057 | 406.4 | MFL16S20_P0002 | L415MB LSAW | 7.9 | 30 | 10 | 2.8 | 0 | 1 | 1300 | 2:00 | 60 | 34
MFL16S20_F0058 | 406.4 | MFL16S20_P0002 | L415MB LSAW | 7.9 | 30 | 10 | 2.8 | 0 | 1 | 1300 | 5:00 | 150 | 35
MFL16S20_F0059 | 406.4 | MFL16S20_P0002 | L415MB LSAW | 7.9 | 30 | 10 | 4 | 0 | 1 | 1800 | 2:00 | 60 | 36
MFL16S20_F0060 | 406.4 | MFL16S20_P0002 | L415MB LSAW | 7.9 | 30 | 10 | 4 | 0 | 1 | 1800 | 5:00 | 150 | 37
MFL16S20_F0061 | 406.4 | MFL16S20_P0002 | L415MB LSAW | 7.9 | 5 | 30 | 0.5 | 0 | 1 | 800 | 9:00 | 270 | 38
MFL16S20_F0062 | 406.4 | MFL16S20_P0002 | L415MB LSAW | 7.9 | 4.8 | 30 | 1.3 | 0 | 1 | 1300 | 9:00 | 270 | 39
MFL16S20_F0063 | 406.4 | MFL16S20_P0002 | L415MB LSAW | 7.9 | 4.8 | 30 | 2.8 | 0 | 1 | 1800 | 9:00 | 270 | 40
MFL16S20_F0064 | 406.4 | MFL16S20_P0002 | L415MB LSAW | 7.9 | 5 | 30 | 4.1 | 0 | 1 | 2300 | 9:00 | 270 | 41
MFL16S20_F0065 | 406.4 | MFL16S20_P0002 | L415MB LSAW | 7.9 | 5 | 30 | 0.8 | 0 | 1 | 300 | 9:00 | 270 | 71
MFL16S20_F0066 | 406.4 | MFL16S20_P0002 | L415MB LSAW | 7.9 | 5 | 30 | 2 | 0 | 1 | 800 | 9:00 | 270 | 72
MFL16S20_F0067 | 406.4 | MFL16S20_P0002 | L415MB LSAW | 7.9 | 5 | 30 | 3.2 | 0 | 1 | 1300 | 9:00 | 270 | 73
MFL16S20_F0068 | 406.4 | MFL16S20_P0002 | L415MB LSAW | 7.9 | 5 | 30 | 4 | 0 | 1 | 1800 | 9:00 | 270 | 74
MFL16S20_F0069 | 406.4 | MFL16S20_P0002 | L415MB LSAW | 7.9 | 10 | 30 | 0.7 | 0 | 1 | 800 | 3:00 | 90 | 42
MFL16S20_F0070 | 406.4 | MFL16S20_P0002 | L415MB LSAW | 7.9 | 10 | 30 | 1.6 | 0 | 1 | 1300 | 3:00 | 90 | 43
MFL16S20_F0071 | 406.4 | MFL16S20_P0002 | L415MB LSAW | 7.9 | 10 | 30 | 2.4 | 0 | 1 | 1800 | 3:00 | 90 | 44
MFL16S20_F0072 | 406.4 | MFL16S20_P0002 | L415MB LSAW | 7.9 | 10 | 30 | 4 | 0 | 1 | 2300 | 3:00 | 90 | 45
MFL16S20_F0073 | 406.4 | MFL16S20_P0002 | L415MB LSAW | 7.9 | 10 | 30 | 0.8 | 1 | 1 | 300 | 3:00 | 90 | 46
MFL16S20_F0074 | 406.4 | MFL16S20_P0002 | L415MB LSAW | 7.9 | 10 | 30 | 2.4 | 1 | 1 | 2700 | 3:00 | 90 | 47
MFL16S20_F0075 | 406.4 | MFL16S20_P0003 | L415MB LSAW | 7.9 | 10 | 30 | 1.6 | 0 | 1 | 300 | 9:00 | 270 | 81
MFL16S20_F0076 | 406.4 | MFL16S20_P0003 | L415MB LSAW | 7.9 | 10 | 30 | 0.8 | 0 | 1 | 800 | 9:00 | 270 | 75
MFL16S20_F0077 | 406.4 | MFL16S20_P0003 | L415MB LSAW | 7.9 | 10.6 | 30 | 2.5 | 0 | 1 | 1300 | 9:00 | 270 | 76
MFL16S20_F0078 | 406.4 | MFL16S20_P0003 | L415MB LSAW | 7.9 | 10 | 30 | 3.2 | 0 | 1 | 1800 | 9:00 | 270 | 77
MFL16S20_F0079 | 406.4 | MFL16S20_P0003 | L415MB LSAW | 7.9 | 10 | 30 | 4 | 0 | 1 | 2300 | 9:00 | 270 | 78
MFL16S20_F0080 | 406.4 | MFL16S20_P0003 | L415MB LSAW | 7.9 | 9.8 | 30 | 0.8 | 0 | 1 | 800 | 3:00 | 90 | 101
MFL16S20_F0081 | 406.4 | MFL16S20_P0003 | L415MB LSAW | 7.9 | 10 | 30 | 2.4 | 0 | 1 | 1300 | 3:00 | 90 | 102
MFL16S20_F0082 | 406.4 | MFL16S20_P0003 | L415MB LSAW | 7.9 | 10 | 30 | 4 | 0 | 1 | 1800 | 3:00 | 90 | 103
MFL16S20_F0083 | 406.4 | MFL16S20_P0003 | L415MB LSAW | 7.9 | 10 | 30 | 0.8 | 1 | 1 | 300 | 9:00 | 270 | 79
MFL16S20_F0084 | 406.4 | MFL16S20_P0003 | L415MB LSAW | 7.9 | 10 | 30 | 2 | 1 | 1 | 2700 | 9:00 | 270 | 80
MFL16S20_F0085 | 406.4 | MFL16S20_P0003 | L415MB LSAW | 7.9 | 10 | 30 | 0.8 | 1 | 1 | 300 | 3:00 | 90 | 104
MFL16S20_F0086 | 406.4 | MFL16S20_P0003 | L415MB LSAW | 7.9 | 10 | 30 | 1.8 | 1 | 1 | 2700 | 3:00 | 90 | 105
MFL16S20_F0087 | 406.4 | MFL16S20_P0003 | L415MB LSAW | 7.9 | 30 | 10 | 3.2 | 0 | 1 | 2300 | 7:00 | 210 | 94
MFL16S20_F0088 | 406.4 | MFL16S20_P0003 | L415MB LSAW | 7.9 | 30 | 10 | 3.2 | 0 | 1 | 2300 | 10:00 | 300 | 95
MFL16S20_F0089 | 406.4 | MFL16S20_P0003 | L415MB LSAW | 7.9 | 30 | 10 | 5 | 0 | 1 | 2800 | 7:00 | 210 | 96
MFL16S20_F0090 | 406.4 | MFL16S20_P0003 | L415MB LSAW | 7.9 | 30 | 10 | 4.8 | 0 | 1 | 2800 | 10:00 | 300 | 97
MFL16S20_F0091 | 406.4 | MFL16S20_P0003 | L415MB LSAW | 7.9 | 5 | 30 | 0.8 | 0 | 1 | 800 | 3:00 | 90 | 98
MFL16S20_F0092 | 406.4 | MFL16S20_P0003 | L415MB LSAW | 7.9 | 5 | 30 | 2.4 | 0 | 1 | 1300 | 3:00 | 90 | 99
MFL16S20_F0093 | 406.4 | MFL16S20_P0003 | L415MB LSAW | 7.9 | 5 | 30 | 4 | 0 | 1 | 1800 | 3:00 | 90 | 100
MFL16S20_F0094 | 406.4 | MFL16S20_P0003 | L415MB LSAW | 7.9 | 10 | 10 | 1.6 | 0 | 2 | 800 | 7:00 | 210 | 82
MFL16S20_F0095 | 406.4 | MFL16S20_P0003 | L415MB LSAW | 7.9 | 10 | 10 | 1.6 | 0 | 2 | 800 | 8:00 | 240 | 83
MFL16S20_F0096 | 406.4 | MFL16S20_P0003 | L415MB LSAW | 7.9 | 10 | 10 | 1.6 | 0 | 2 | 800 | 9:00 | 270 | 84
MFL16S20_F0097 | 406.4 | MFL16S20_P0003 | L415MB LSAW | 7.9 | 10 | 10 | 1.6 | 0 | 2 | 800 | 10:00 | 300 | 85
MFL16S20_F0098 | 406.4 | MFL16S20_P0003 | L415MB LSAW | 7.9 | 10 | 10 | 2.8 | 0 | 2 | 1300 | 7:00 | 210 | 86
MFL16S20_F0099 | 406.4 | MFL16S20_P0003 | L415MB LSAW | 7.9 | 10 | 10 | 2.8 | 0 | 2 | 1300 | 8:00 | 240 | 87
MFL16S20_F0100 | 406.4 | MFL16S20_P0003 | L415MB LSAW | 7.9 | 10 | 10 | 2.8 | 0 | 2 | 1300 | 9:00 | 270 | 88
MFL16S20_F0101 | 406.4 | MFL16S20_P0003 | L415MB LSAW | 7.9 | 10 | 10 | 2.8 | 0 | 2 | 1300 | 10:00 | 300 | 89
MFL16S20_F0102 | 406.4 | MFL16S20_P0003 | L415MB LSAW | 7.9 | 10 | 10 | 3.9 | 0 | 2 | 1800 | 7:00 | 210 | 90
MFL16S20_F0103 | 406.4 | MFL16S20_P0003 | L415MB LSAW | 7.9 | 10 | 10 | 4 | 0 | 2 | 1800 | 8:00 | 240 | 91
MFL16S20_F0104 | 406.4 | MFL16S20_P0003 | L415MB LSAW | 7.9 | 10 | 10 | 4 | 0 | 2 | 1800 | 9:00 | 270 | 92
MFL16S20_F0105 | 406.4 | MFL16S20_P0003 | L415MB LSAW | 7.9 | 10 | 10 | 4 | 0 | 2 | 1800 | 10:00 | 300 | 93
MFL16S20_F0106 | 406.4 | MFL16S20_P0004 | L415MB LSAW | 7.9 | 10 | 10 | 6.2 | 0 | 1 | 400 | 0:00 | 0 | 1
MFL16S20_F0107 | 406.4 | MFL16S20_P0004 | L415MB LSAW | 7.9 | 8.7 | 10 | 6.3 | 0 | 0 | 400 | 3:00 | 90 | 2
MFL16S20_F0108 | 406.4 | MFL16S20_P0004 | L415MB LSAW | 7.9 | 20 | 10 | 6.4 | 0 | 1 | 400 | 6:00 | 180 | 3
MFL16S20_F0109 | 406.4 | MFL16S20_P0004 | L415MB LSAW | 7.9 | 20 | 40 | 6.3 | 0 | 1 | 700 | 0:00 | 0 | 5
MFL16S20_F0110 | 406.4 | MFL16S20_P0004 | L415MB LSAW | 7.9 | 40 | 20 | 6.1 | 0 | 0 | 700 | 3:00 | 90 | 6
MFL16S20_F0111 | 406.4 | MFL16S20_P0004 | L415MB LSAW | 7.9 | 40 | 40 | 6.1 | 0 | 1 | 700 | 6:00 | 180 | 7
MFL16S20_F0112 | 406.4 | MFL16S20_P0004 | L415MB LSAW | 7.9 | 8.7 | 10 | 0.4 | 0 | 0 | 700 | 9:00 | 270 | 8
MFL16S20_F0113 | 406.4 | MFL16S20_P0004 | L415MB LSAW | 7.9 | 10 | 20 | 0.4 | 0 | 1 | 1000 | 0:00 | 0 | 9
MFL16S20_F0114 | 406.4 | MFL16S20_P0004 | L415MB LSAW | 7.9 | 10 | 60 | 0.5 | 0 | 1 | 1000 | 6:00 | 180 | 11
MFL16S20_F0115 | 406.4 | MFL16S20_P0004 | L415MB LSAW | 7.9 | 20 | 10 | 0.4 | 0 | 0 | 1000 | 9:00 | 270 | 12
MFL16S20_F0116 | 406.4 | MFL16S20_P0004 | L415MB LSAW | 7.9 | 20 | 20 | 0.5 | 0 | 1 | 1300 | 0:00 | 0 | 13
MFL16S20_F0117 | 406.4 | MFL16S20_P0004 | L415MB LSAW | 7.9 | 17.3 | 20 | 0.4 | 0 | 0 | 1300 | 3:00 | 90 | 14
MFL16S20_F0118 | 406.4 | MFL16S20_P0004 | L415MB LSAW | 7.9 | 20 | 60 | 0.4 | 0 | 1 | 1300 | 6:00 | 180 | 15
MFL16S20_F0119 | 406.4 | MFL16S20_P0004 | L415MB LSAW | 7.9 | 40 | 20 | 0.4 | 0 | 1 | 1600 | 0:00 | 0 | 17
MFL16S20_F0120 | 406.4 | MFL16S20_P0004 | L415MB LSAW | 7.9 | 40 | 20 | 0.5 | 0 | 0 | 1600 | 3:00 | 90 | 18
MFL16S20_F0121 | 406.4 | MFL16S20_P0004 | L415MB LSAW | 7.9 | 40 | 60 | 0.5 | 0 | 1 | 1600 | 6:00 | 180 | 19
MFL16S20_F0122 | 406.4 | MFL16S20_P0004 | L415MB LSAW | 7.9 | 52 | 60 | 0.4 | 0 | 0 | 1600 | 9:00 | 270 | 20
MFL16S20_F0123 | 406.4 | MFL16S20_P0004 | L415MB LSAW | 7.9 | 60 | 20 | 0.4 | 0 | 1 | 1900 | 0:00 | 0 | 21
MFL16S20_F0124 | 406.4 | MFL16S20_P0004 | L415MB LSAW | 7.9 | 60 | 60 | 0.4 | 0 | 1 | 1900 | 6:00 | 180 | 23
MFL16S20_F0125 | 406.4 | MFL16S20_P0004 | L415MB LSAW | 7.9 | 10 | 20 | 0.8 | 0 | 0 | 1900 | 9:00 | 270 | 24
MFL16S20_F0126 | 406.4 | MFL16S20_P0004 | L415MB LSAW | 7.9 | 10 | 20 | 0.9 | 0 | 1 | 2200 | 0:00 | 0 | 25
MFL16S20_F0127 | 406.4 | MFL16S20_P0004 | L415MB LSAW | 7.9 | 34.6 | 40 | 0.8 | 0 | 0 | 2200 | 3:00 | 90 | 26
MFL16S20_F0128 | 406.4 | MFL16S20_P0004 | L415MB LSAW | 7.9 | 10 | 60 | 0.7 | 0 | 1 | 2200 | 6:00 | 180 | 27
MFL16S20_F0129 | 406.4 | MFL16S20_P0004 | L415MB LSAW | 7.9 | 20 | 20 | 0.8 | 0 | 1 | 2500 | 0:00 | 0 | 29
MFL16S20_F0130 | 406.4 | MFL16S20_P0004 | L415MB LSAW | 7.9 | 20 | 40 | 0.8 | 0 | 0 | 2500 | 3:00 | 90 | 30
MFL16S20_F0131 | 406.4 | MFL16S20_P0004 | L415MB LSAW | 7.9 | 20 | 60 | 0.7 | 0 | 1 | 2500 | 6:00 | 180 | 31
MFL16S20_F0132 | 406.4 | MFL16S20_P0004 | L415MB LSAW | 7.9 | 17.3 | 20 | 0.8 | 0 | 0 | 2500 | 9:00 | 270 | 32
MFL16S20_F0133 | 406.4 | MFL16S20_P0004 | L415MB LSAW | 7.9 | 40 | 20 | 0.8 | 0 | 1 | 400 | 0:00 | 0 | 33
MFL16S20_F0134 | 406.4 | MFL16S20_P0004 | L415MB LSAW | 7.9 | 40 | 60 | 0.7 | 0 | 1 | 400 | 6:00 | 180 | 35
MFL16S20_F0135 | 406.4 | MFL16S20_P0004 | L415MB LSAW | 7.9 | 60 | 10 | 1 | 0 | 0 | 400 | 9:00 | 270 | 36
MFL16S20_F0136 | 406.4 | MFL16S20_P0004 | L415MB LSAW | 7.9 | 60 | 20 | 0.8 | 0 | 1 | 700 | 0:00 | 0 | 37
MFL16S20_F0137 | 406.4 | MFL16S20_P0004 | L415MB LSAW | 7.9 | 52 | 60 | 0.8 | 0 | 0 | 700 | 3:00 | 90 | 38
MFL16S20_F0138 | 406.4 | MFL16S20_P0004 | L415MB LSAW | 7.9 | 60 | 60 | 0.8 | 0 | 1 | 700 | 6:00 | 180 | 39
MFL16S20_F0139 | 406.4 | MFL16S20_P0004 | L415MB LSAW | 7.9 | 10 | 20 | 2.4 | 0 | 1 | 1000 | 0:00 | 0 | 41
MFL16S20_F0140 | 406.4 | MFL16S20_P0004 | L415MB LSAW | 7.9 | 10 | 40 | 2.4 | 0 | 0 | 1000 | 3:00 | 90 | 42
MFL16S20_F0141 | 406.4 | MFL16S20_P0004 | L415MB LSAW | 7.9 | 10 | 60 | 2.3 | 0 | 1 | 1000 | 6:00 | 180 | 43
MFL16S20_F0142 | 406.4 | MFL16S20_P0004 | L415MB LSAW | 7.9 | 17.3 | 20 | 2.4 | 0 | 0 | 1000 | 9:00 | 270 | 44
MFL16S20_F0143 | 406.4 | MFL16S20_P0004 | L415MB LSAW | 7.9 | 20 | 20 | 2.5 | 0 | 1 | 1300 | 0:00 | 0 | 45
MFL16S20_F0144 | 406.4 | MFL16S20_P0004 | L415MB LSAW | 7.9 | 20 | 60 | 2.4 | 0 | 1 | 1300 | 6:00 | 180 | 47
MFL16S20_F0145 | 406.4 | MFL16S20_P0004 | L415MB LSAW | 7.9 | 40 | 10 | 2.4 | 0 | 0 | 1300 | 9:00 | 270 | 48
MFL16S20_F0146 | 406.4 | MFL16S20_P0004 | L415MB LSAW | 7.9 | 40 | 20 | 2.5 | 0 | 1 | 1600 | 0:00 | 0 | 49
MFL16S20_F0147 | 406.4 | MFL16S20_P0004 | L415MB LSAW | 7.9 | 34.6 | 40 | 2.4 | 0 | 0 | 1600 | 3:00 | 90 | 50
MFL16S20_F0148 | 406.4 | MFL16S20_P0004 | L415MB LSAW | 7.9 | 40 | 60 | 2.4 | 0 | 1 | 1600 | 6:00 | 180 | 51
MFL16S20_F0149 | 406.4 | MFL16S20_P0004 | L415MB LSAW | 7.9 | 60 | 20 | 2.3 | 0 | 1 | 1900 | 0:00 | 0 | 53
MFL16S20_F0150 | 406.4 | MFL16S20_P0004 | L415MB LSAW | 7.9 | 60 | 40 | 2.4 | 0 | 0 | 1900 | 3:00 | 90 | 54
MFL16S20_F0151 | 406.4 | MFL16S20_P0004 | L415MB LSAW | 7.9 | 60 | 60 | 2.4 | 0 | 1 | 1900 | 6:00 | 180 | 55
MFL16S20_F0152 | 406.4 | MFL16S20_P0004 | L415MB LSAW | 7.9 | 8.7 | 10 | 4 | 0 | 0 | 1900 | 9:00 | 270 | 56
MFL16S20_F0153 | 406.4 | MFL16S20_P0004 | L415MB LSAW | 7.9 | 10 | 20 | 4.1 | 0 | 1 | 2200 | 0:00 | 0 | 57
MFL16S20_F0154 | 406.4 | MFL16S20_P0004 | L415MB LSAW | 7.9 | 10 | 60 | 4 | 0 | 1 | 2200 | 6:00 | 180 | 59
MFL16S20_F0155 | 406.4 | MFL16S20_P0004 | L415MB LSAW | 7.9 | 20 | 10 | 4.2 | 0 | 0 | 2200 | 9:00 | 270 | 60
MFL16S20_F0156 | 406.4 | MFL16S20_P0004 | L415MB LSAW | 7.9 | 20 | 20 | 3.9 | 0 | 1 | 2500 | 0:00 | 0 | 61
MFL16S20_F0157 | 406.4 | MFL16S20_P0004 | L415MB LSAW | 7.9 | 17.3 | 20 | 4 | 0 | 0 | 2500 | 3:00 | 90 | 62
MFL16S20_F0158 | 406.4 | MFL16S20_P0004 | L415MB LSAW | 7.9 | 20 | 60 | 4 | 0 | 1 | 2500 | 6:00 | 180 | 63
MFL16S20_F0159 | 406.4 | MFL16S20_P0004 | L415MB LSAW | 7.9 | 20 | 20 | 6.3 | 0 | 2 | 400 | 9:00 | 270 | 4
MFL16S20_F0160 | 406.4 | MFL16S20_P0004 | L415MB LSAW | 7.9 | 40 | 40 | 0.5 | 0 | 2 | 1000 | 3:00 | 90 | 10
MFL16S20_F0161 | 406.4 | MFL16S20_P0004 | L415MB LSAW | 7.9 | 10 | 10 | 0.5 | 0 | 2 | 1300 | 9:00 | 270 | 16
MFL16S20_F0162 | 406.4 | MFL16S20_P0004 | L415MB LSAW | 7.9 | 60 | 60 | 0.4 | 0 | 2 | 1900 | 3:00 | 90 | 22
MFL16S20_F0163 | 406.4 | MFL16S20_P0004 | L415MB LSAW | 7.9 | 20 | 20 | 0.8 | 0 | 2 | 2200 | 9:00 | 270 | 28
MFL16S20_F0164 | 406.4 | MFL16S20_P0004 | L415MB LSAW | 7.9 | 40 | 40 | 0.9 | 0 | 2 | 400 | 3:00 | 90 | 34
MFL16S20_F0165 | 406.4 | MFL16S20_P0004 | L415MB LSAW | 7.9 | 10 | 10 | 2.5 | 0 | 2 | 700 | 9:00 | 270 | 40
MFL16S20_F0166 | 406.4 | MFL16S20_P0004 | L415MB LSAW | 7.9 | 20 | 20 | 2.4 | 0 | 2 | 1300 | 3:00 | 90 | 46
MFL16S20_F0167 | 406.4 | MFL16S20_P0004 | L415MB LSAW | 7.9 | 60 | 60 | 2.4 | 0 | 2 | 1600 | 9:00 | 270 | 52
MFL16S20_F0168 | 406.4 | MFL16S20_P0004 | L415MB LSAW | 7.9 | 10 | 10 | 4 | 0 | 2 | 2200 | 3:00 | 90 | 58
MFL16S20_F0169 | 406.4 | MFL16S20_P0004 | L415MB LSAW | 7.9 | 40 | 40 | 4.1 | 0 | 2 | 2500 | 9:00 | 270 | 64
MFL16S20_F0170 | 406.4 | MFL16S20_P0005 | L415MB LSAW | 7.9 | 40 | 20 | 3.9 | 0 | 1 | 400 | 0:00 | 0 | 65
MFL16S20_F0171 | 406.4 | MFL16S20_P0005 | L415MB LSAW | 7.9 | 40 | 40 | 4 | 0 | 0 | 400 | 3:00 | 90 | 66
MFL16S20_F0172 | 406.4 | MFL16S20_P0005 | L415MB LSAW | 7.9 | 40 | 60 | 4 | 0 | 1 | 400 | 6:00 | 180 | 67
MFL16S20_F0173 | 406.4 | MFL16S20_P0005 | L415MB LSAW | 7.9 | 52 | 60 | 3.9 | 0 | 0 | 400 | 9:00 | 270 | 68
MFL16S20_F0174 | 406.4 | MFL16S20_P0005 | L415MB LSAW | 7.9 | 60 | 20 | 4 | 0 | 1 | 700 | 0:00 | 0 | 69
MFL16S20_F0175 | 406.4 | MFL16S20_P0005 | L415MB LSAW | 7.9 | 60 | 40 | 3.9 | 0 | 0 | 700 | 3:00 | 90 | 70
MFL16S20_F0176 | 406.4 | MFL16S20_P0005 | L415MB LSAW | 7.9 | 60 | 60 | 4 | 0 | 1 | 700 | 6:00 | 180 | 71
MFL16S20_F0177 | 406.4 | MFL16S20_P0005 | L415MB LSAW | 7.9 | 80 | 80 | 4 | 0 | 0 | 700 | 9:00 | 270 | 72
MFL16S20_F0178 | 406.4 | MFL16S20_P0005 | L415MB LSAW | 7.9 | 10 | 10 | 3.9 | 1 | 1 | 1000 | 0:00 | 0 | 73
MFL16S20_F0179 | 406.4 | MFL16S20_P0005 | L415MB LSAW | 7.9 | 17.32 | 20 | 4 | 1 | 0 | 1000 | 3:00 | 90 | 74
MFL16S20_F0180 | 406.4 | MFL16S20_P0005 | L415MB LSAW | 7.9 | 40 | 40 | 3.9 | 1 | 1 | 1000 | 6:00 | 180 | 75
MFL16S20_F0181 | 406.4 | MFL16S20_P0005 | L415MB LSAW | 7.9 | 20 | 10 | 0.8 | 1 | 1 | 1300 | 0:00 | 0 | 77
MFL16S20_F0182 | 406.4 | MFL16S20_P0005 | L415MB LSAW | 7.9 | 40 | 20 | 0.7 | 1 | 0 | 1300 | 3:00 | 90 | 78
MFL16S20_F0183 | 406.4 | MFL16S20_P0005 | L415MB LSAW | 7.9 | 60 | 40 | 0.8 | 1 | 1 | 1300 | 6:00 | 180 | 79
MFL16S20_F0184 | 406.4 | MFL16S20_P0005 | L415MB LSAW | 7.9 | 8.7 | 10 | 0.7 | 1 | 0 | 1300 | 9:00 | 270 | 80
MFL16S20_F0185 | 406.4 | MFL16S20_P0005 | L415MB LSAW | 7.9 | 60 | 10 | 2.4 | 1 | 1 | 1600 | 0:00 | 0 | 81
MFL16S20_F0186 | 406.4 | MFL16S20_P0005 | L415MB LSAW | 7.9 | 10 | 20 | 2.3 | 1 | 0 | 1600 | 3:00 | 90 | 82
MFL16S20_F0187 | 406.4 | MFL16S20_P0005 | L415MB LSAW | 7.9 | 20 | 40 | 2.4 | 1 | 1 | 1600 | 6:00 | 180 | 83
MFL16S20_F0188 | 406.4 | MFL16S20_P0005 | L415MB LSAW | 7.9 | 40 | 60 | 2.2 | 1 | 0 | 1600 | 9:00 | 270 | 84
MFL16S20_F0189 | 406.4 | MFL16S20_P0005 | L415MB LSAW | 7.9 | 10 | 10 | 3.8 | 1 | 1 | 1900 | 0:00 | 0 | 85
MFL16S20_F0190 | 406.4 | MFL16S20_P0005 | L415MB LSAW | 7.9 | 17.3 | 20 | 3.9 | 1 | 0 | 1900 | 3:00 | 90 | 86
MFL16S20_F0191 | 406.4 | MFL16S20_P0005 | L415MB LSAW | 7.9 | 40 | 40 | 3.8 | 1 | 1 | 1900 | 6:00 | 180 | 87
MFL16S20_F0192 | 406.4 | MFL16S20_P0005 | L415MB LSAW | 7.9 | 40 | 20 | 3.8 | 1 | 1 | 2200 | 0:00 | 0 | 89
MFL16S20_F0193 | 406.4 | MFL16S20_P0005 | L415MB LSAW | 7.9 | 40 | 40 | 3.9 | 1 | 0 | 2200 | 3:00 | 90 | 90
MFL16S20_F0194 | 406.4 | MFL16S20_P0005 | L415MB LSAW | 7.9 | 40 | 60 | 2.7 | 1 | 1 | 2200 | 6:00 | 180 | 91
MFL16S20_F0195 | 406.4 | MFL16S20_P0005 | L415MB LSAW | 7.9 | 52 | 60 | 3.2 | 1 | 0 | 2200 | 9:00 | 270 | 92
MFL16S20_F0196 | 406.4 | MFL16S20_P0005 | L415MB LSAW | 7.9 | 60 | 10 | 3.5 | 1 | 1 | 2500 | 0:00 | 0 | 93
MFL16S20_F0197 | 406.4 | MFL16S20_P0005 | L415MB LSAW | 7.9 | 40 | 20 | 3.5 | 1 | 0 | 2500 | 3:00 | 90 | 94
MFL16S20_F0198 | 406.4 | MFL16S20_P0005 | L415MB LSAW | 7.9 | 20 | 40 | 3.6 | 1 | 1 | 2500 | 6:00 | 180 | 95
MFL16S20_F0199 | 406.4 | MFL16S20_P0005 | L415MB LSAW | 7.9 | 10 | 60 | 2.8 | 1 | 0 | 2500 | 9:00 | 270 | 96
MFL16S20_F0200 | 406.4 | MFL16S20_P0005 | L415MB LSAW | 7.9 | 60 | 60 | 3.2 | 1 | 2 | 1000 | 9:00 | 270 | 76
MFL16S20_F0201 | 406.4 | MFL16S20_P0005 | L415MB LSAW | 7.9 | 60 | 60 | 3.1 | 1 | 2 | 1900 | 9:00 | 270 | 88

## flawdatabase_32in
flaw number | pipe OD (mm) | pipe section number | pipe material | pipe wall thickness (mm) | length (mm) | width (mm) | depth (mm) | outin | regulation | absolute distance (mm) | orientation (mm) | orientation angle (°) | design number | remarks
MFL32S20_F0001 | 813 | MFL32S20_P0001 | X70 | 11.1 | 33.3 | 33.3 | 1.5 | 0 | 1 | 500 | 9:00 | 270
MFL32S20_F0002 | 813 | MFL32S20_P0001 | X70 | 11.1 | 11.1 | 11.1 | 0.8 | 0 | 2 | 500 | 1:00 | 30
MFL32S20_F0003 | 813 | MFL32S20_P0001 | X70 | 11.1 | 11.1 | 11.1 | 0.8 | 0 | 2 | 500 | 2:00 | 60
MFL32S20_F0004 | 813 | MFL32S20_P0001 | X70 | 11.1 | 11.1 | 11.1 | 0.7 | 0 | 2 | 500 | 3:00 | 90
MFL32S20_F0005 | 813 | MFL32S20_P0001 | X70 | 11.1 | 11.1 | 11.1 | 0.6 | 0 | 2 | 500 | 4:00 | 120
MFL32S20_F0006 | 813 | MFL32S20_P0001 | X70 | 11.1 | 11.1 | 11.1 | 1.8 | 0 | 2 | 1400 | 1:00 | 30
MFL32S20_F0007 | 813 | MFL32S20_P0001 | X70 | 11.1 | 11.1 | 11.1 | 1.8 | 0 | 2 | 1400 | 2:00 | 60
MFL32S20_F0008 | 813 | MFL32S20_P0001 | X70 | 11.1 | 11.1 | 11.1 | 1.8 | 0 | 2 | 1400 | 3:00 | 90
MFL32S20_F0009 | 813 | MFL32S20_P0001 | X70 | 11.1 | 11.1 | 11.1 | 1.7 | 0 | 2 | 1400 | 4:00 | 120
MFL32S20_F0010 | 813 | MFL32S20_P0001 | X70 | 11.1 | 11.1 | 11.1 | 2.3 | 0 | 2 | 2300 | 1:00 | 30
MFL32S20_F0011 | 813 | MFL32S20_P0001 | X70 | 11.1 | 11.1 | 11.1 | 2.4 | 0 | 2 | 2300 | 2:00 | 60
MFL32S20_F0012 | 813 | MFL32S20_P0001 | X70 | 11.1 | 11.1 | 11.1 | 2.2 | 0 | 2 | 2300 | 3:00 | 90
MFL32S20_F0013 | 813 | MFL32S20_P0001 | X70 | 11.1 | 11.1 | 11.1 | 2.4 | 0 | 2 | 2300 | 4:00 | 120
MFL32S20_F0014 | 813 | MFL32S20_P0001 | X70 | 11.1 | 11.1 | 11.1 | 4 | 0 | 2 | 3200 | 1:00 | 30
MFL32S20_F0015 | 813 | MFL32S20_P0001 | X70 | 11.1 | 11.1 | 11.1 | 4 | 0 | 2 | 3200 | 2:00 | 60
MFL32S20_F0016 | 813 | MFL32S20_P0001 | X70 | 11.1 | 11.1 | 11.1 | 4 | 0 | 2 | 3200 | 3:00 | 90
MFL32S20_F0017 | 813 | MFL32S20_P0001 | X70 | 11.1 | 11.1 | 11.1 | 4 | 0 | 2 | 3200 | 4:00 | 120
MFL32S20_F0018 | 813 | MFL32S20_P0001 | X70 | 11.1 | 11.1 | 11.1 | 5.8 | 0 | 2 | 4100 | 1:00 | 30
MFL32S20_F0019 | 813 | MFL32S20_P0001 | X70 | 11.1 | 11.1 | 11.1 | 5.7 | 0 | 2 | 4100 | 2:00 | 60
MFL32S20_F0020 | 813 | MFL32S20_P0001 | X70 | 11.1 | 11.1 | 11.1 | 5.7 | 0 | 2 | 4100 | 3:00 | 90
MFL32S20_F0021 | 813 | MFL32S20_P0001 | X70 | 11.1 | 11.1 | 11.1 | 5.7 | 0 | 2 | 4100 | 4:00 | 120
MFL32S20_F0022 | 813 | MFL32S20_P0001 | X70 | 11.1 | 33.3 | 5.6 | 1 | 0 | 1 | 1400 | 8:00 | 240
MFL32S20_F0023 | 813 | MFL32S20_P0001 | X70 | 11.1 | 33.3 | 5.6 | 1.1 | 0 | 1 | 1400 | 10:00 | 300
MFL32S20_F0024 | 813 | MFL32S20_P0001 | X70 | 11.1 | 33.3 | 5.6 | 2.3 | 0 | 1 | 2300 | 8:00 | 240
MFL32S20_F0025 | 813 | MFL32S20_P0001 | X70 | 11.1 | 33.3 | 5.6 | 2.2 | 0 | 1 | 2300 | 10:00 | 300
MFL32S20_F0026 | 813 | MFL32S20_P0001 | X70 | 11.1 | 33.3 | 5.6 | 3.9 | 0 | 1 | 3200 | 8:00 | 240
MFL32S20_F0027 | 813 | MFL32S20_P0001 | X70 | 11.1 | 33.3 | 5.6 | 3.9 | 0 | 1 | 3200 | 10:00 | 300
MFL32S20_F0028 | 813 | MFL32S20_P0001 | X70 | 11.1 | 33.3 | 5.6 | 5.8 | 0 | 1 | 4100 | 8:00 | 240
MFL32S20_F0029 | 813 | MFL32S20_P0001 | X70 | 11.1 | 33.3 | 5.6 | 6.1 | 0 | 1 | 4100 | 10:00 | 300
MFL32S20_F0030 | 813 | MFL32S20_P0002 | X70 | 11.1 | 33.3 | 11.1 | 0.7 | 0 | 1 | 500 | 4:00 | 120
MFL32S20_F0031 | 813 | MFL32S20_P0002 | X70 | 11.1 | 33.3 | 11.1 | 0.6 | 0 | 1 | 500 | 5:00 | 150
MFL32S20_F0032 | 813 | MFL32S20_P0002 | X70 | 11.1 | 33.3 | 11.1 | 1.8 | 0 | 1 | 1400 | 4:00 | 120
MFL32S20_F0033 | 813 | MFL32S20_P0002 | X70 | 11.1 | 33.3 | 11.1 | 2.2 | 0 | 1 | 1400 | 5:00 | 150
MFL32S20_F0034 | 813 | MFL32S20_P0002 | X70 | 11.1 | 33.3 | 11.1 | 4 | 0 | 1 | 2300 | 4:00 | 120
MFL32S20_F0035 | 813 | MFL32S20_P0002 | X70 | 11.1 | 33.3 | 11.1 | 3.9 | 0 | 1 | 2300 | 5:00 | 150
MFL32S20_F0036 | 813 | MFL32S20_P0002 | X70 | 11.1 | 11.1 | 11.1 | 1.1 | 0 | 2 | 500 | 7:00 | 210
MFL32S20_F0037 | 813 | MFL32S20_P0002 | X70 | 11.1 | 11.1 | 11.1 | 1.1 | 0 | 2 | 500 | 8:00 | 240
MFL32S20_F0038 | 813 | MFL32S20_P0002 | X70 | 11.1 | 11.1 | 11.1 | 1.2 | 0 | 2 | 500 | 9:00 | 270
MFL32S20_F0039 | 813 | MFL32S20_P0002 | X70 | 11.1 | 11.1 | 11.1 | 1.1 | 0 | 2 | 500 | 10:00 | 300
MFL32S20_F0040 | 813 | MFL32S20_P0002 | X70 | 11.1 | 11.1 | 11.1 | 2.2 | 0 | 2 | 1400 | 7:00 | 210
MFL32S20_F0041 | 813 | MFL32S20_P0002 | X70 | 11.1 | 11.1 | 11.1 | 2.3 | 0 | 2 | 1400 | 8:00 | 240
MFL32S20_F0042 | 813 | MFL32S20_P0002 | X70 | 11.1 | 11.1 | 11.1 | 2.2 | 0 | 2 | 1400 | 9:00 | 270
MFL32S20_F0043 | 813 | MFL32S20_P0002 | X70 | 11.1 | 11.1 | 11.1 | 2.2 | 0 | 2 | 1400 | 10:00 | 300
MFL32S20_F0044 | 813 | MFL32S20_P0002 | X70 | 11.1 | 11.1 | 11.1 | 3.9 | 0 | 2 | 2300 | 7:00 | 210
MFL32S20_F0045 | 813 | MFL32S20_P0002 | X70 | 11.1 | 11.1 | 11.1 | 4 | 0 | 2 | 2300 | 8:00 | 240
MFL32S20_F0046 | 813 | MFL32S20_P0002 | X70 | 11.1 | 11.1 | 11.1 | 3.9 | 0 | 2 | 2300 | 9:00 | 270
MFL32S20_F0047 | 813 | MFL32S20_P0002 | X70 | 11.1 | 11.1 | 11.1 | 3.9 | 0 | 2 | 2300 | 10:00 | 300
MFL32S20_F0048 | 813 | MFL32S20_P0002 | X70 | 11.1 | 33.3 | 11.1 | 5.7 | 0 | 1 | 3500 | 4:00 | 120
MFL32S20_F0049 | 813 | MFL32S20_P0002 | X70 | 11.1 | 33.3 | 11.1 | 5.6 | 0 | 1 | 3500 | 5:00 | 150
MFL32S20_F0050 | 813 | MFL32S20_P0002 | X70 | 11.1 | 33.3 | 33.3 | 1.1 | 0 | 1 | 3500 | 3:00 | 90
MFL32S20_F0051 | 813 | MFL32S20_P0002 | X70 | 11.1 | 11.1 | 11.1 | 5.6 | 0 | 2 | 3500 | 7:00 | 210
MFL32S20_F0052 | 813 | MFL32S20_P0002 | X70 | 11.1 | 11.1 | 11.1 | 5.6 | 0 | 2 | 3500 | 8:00 | 240
MFL32S20_F0053 | 813 | MFL32S20_P0002 | X70 | 11.1 | 11.1 | 11.1 | 5.6 | 0 | 2 | 3500 | 9:00 | 270
MFL32S20_F0054 | 813 | MFL32S20_P0002 | X70 | 11.1 | 11.1 | 11.1 | 5.6 | 0 | 2 | 3500 | 10:00 | 300
MFL32S20_F0055 | 813 | MFL32S20_P0003 | X70 | 11.1 | 5 | 33.3 | 0.8 | 0 | 1 | 1400 | 9:00 | 270
MFL32S20_F0056 | 813 | MFL32S20_P0003 | X70 | 11.1 | 5 | 33.3 | 1.9 | 0 | 1 | 2300 | 9:00 | 270
MFL32S20_F0057 | 813 | MFL32S20_P0003 | X70 | 11.1 | 5 | 33.3 | 3.9 | 0 | 1 | 3200 | 9:00 | 270
MFL32S20_F0058 | 813 | MFL32S20_P0003 | X70 | 11.1 | 5 | 33.3 | 5.9 | 0 | 1 | 4100 | 9:00 | 270
MFL32S20_F0059 | 813 | MFL32S20_P0003 | X70 | 11.1 | 11.1 | 33.3 | 0.6 | 0 | 1 | 1400 | 3:00 | 90
MFL32S20_F0060 | 813 | MFL32S20_P0003 | X70 | 11.1 | 11.1 | 33.3 | 2.2 | 0 | 1 | 2300 | 3:00 | 90
MFL32S20_F0061 | 813 | MFL32S20_P0003 | X70 | 11.1 | 11.1 | 33.3 | 3.3 | 0 | 1 | 3200 | 3:00 | 90
MFL32S20_F0062 | 813 | MFL32S20_P0003 | X70 | 11.1 | 11.1 | 33.3 | 5.6 | 0 | 1 | 4100 | 3:00 | 90
MFL32S20_F0063 | 813 | MFL32S20_P0003 | X70 | 11.1 | 11.1 | 33.3 | 1.2 | 1 | 1 | 400 | 9:00 | 270
MFL32S20_F0064 | 813 | MFL32S20_P0003 | X70 | 11.1 | 11.1 | 33.3 | 2.2 | 1 | 1 | 5600 | 9:00 | 270
MFL32S20_F0065 | 813 | MFL32S20_P0003 | X70 | 11.1 | 33.3 | 11.1 | 2.3 | 0 | 1 | 1400 | 8:00 | 240
MFL32S20_F0066 | 813 | MFL32S20_P0003 | X70 | 11.1 | 33.3 | 11.1 | 2.5 | 0 | 1 | 1400 | 10:00 | 300
MFL32S20_F0067 | 813 | MFL32S20_P0003 | X70 | 11.1 | 33.3 | 11.1 | 4.1 | 0 | 1 | 2300 | 8:00 | 240
MFL32S20_F0068 | 813 | MFL32S20_P0003 | X70 | 11.1 | 33.3 | 11.1 | 3.9 | 0 | 1 | 2300 | 10:00 | 300
MFL32S20_F0069 | 813 | MFL32S20_P0003 | X70 | 11.1 | 33.3 | 11.1 | 5.6 | 0 | 1 | 3200 | 8:00 | 240
MFL32S20_F0070 | 813 | MFL32S20_P0003 | X70 | 11.1 | 33.3 | 11.1 | 5.6 | 0 | 1 | 3200 | 10:00 | 300
MFL32S20_F0071 | 813 | MFL32S20_P0004 | X70 | 11.1 | 5.6 | 33.3 | 1.2 | 0 | 1 | 500 | 3:00 | 90
MFL32S20_F0072 | 813 | MFL32S20_P0004 | X70 | 11.1 | 5.6 | 33.3 | 3 | 0 | 1 | 1400 | 3:00 | 90
MFL32S20_F0073 | 813 | MFL32S20_P0004 | X70 | 11.1 | 5.6 | 33.3 | 4.6 | 0 | 1 | 2300 | 3:00 | 90
MFL32S20_F0074 | 813 | MFL32S20_P0004 | X70 | 11.1 | 5.6 | 33.3 | 5.8 | 0 | 1 | 3200 | 3:00 | 90
MFL32S20_F0075 | 813 | MFL32S20_P0004 | X70 | 11.1 | 11.1 | 33.3 | 1.1 | 0 | 1 | 500 | 6:00 | 180
MFL32S20_F0076 | 813 | MFL32S20_P0004 | X70 | 11.1 | 11.1 | 33.3 | 2.8 | 0 | 1 | 1400 | 6:00 | 180
MFL32S20_F0077 | 813 | MFL32S20_P0004 | X70 | 11.1 | 11.1 | 33.3 | 4.4 | 0 | 1 | 2300 | 6:00 | 180
MFL32S20_F0078 | 813 | MFL32S20_P0004 | X70 | 11.1 | 11.1 | 33.3 | 5.7 | 0 | 1 | 3200 | 6:00 | 180
MFL32S20_F0079 | 813 | MFL32S20_P0004 | X70 | 11.1 | 11.1 | 33.3 | 1 | 1 | 1 | 400 | 12:00 | 360
MFL32S20_F0080 | 813 | MFL32S20_P0004 | X70 | 11.1 | 11.1 | 33.3 | 2.8 | 1 | 1 | 5600 | 12:00 | 360
MFL32S20_F0081 | 813 | MFL32S20_P0005 | X70 | 12.3 | 33.3 | 33.3 | 2.4 | 0 | 1 | 500 | 9:00 | 270
MFL32S20_F0082 | 813 | MFL32S20_P0005 | X70 | 12.3 | 11.1 | 11.1 | 2.3 | 0 | 2 | 500 | 2:00 | 60
MFL32S20_F0083 | 813 | MFL32S20_P0005 | X70 | 12.3 | 11.1 | 11.1 | 2.3 | 0 | 2 | 500 | 3:00 | 90
MFL32S20_F0084 | 813 | MFL32S20_P0005 | X70 | 12.3 | 11.1 | 11.1 | 2.2 | 0 | 2 | 500 | 4:00 | 120
MFL32S20_F0085 | 813 | MFL32S20_P0005 | X70 | 12.3 | 11.1 | 11.1 | 2.2 | 0 | 2 | 500 | 5:00 | 150
MFL32S20_F0086 | 813 | MFL32S20_P0005 | X70 | 12.3 | 11.1 | 11.1 | 4 | 0 | 2 | 1400 | 2:00 | 60
MFL32S20_F0087 | 813 | MFL32S20_P0005 | X70 | 12.3 | 11.1 | 11.1 | 3.9 | 0 | 2 | 1400 | 3:00 | 90
MFL32S20_F0088 | 813 | MFL32S20_P0005 | X70 | 12.3 | 11.1 | 11.1 | 3.8 | 0 | 2 | 1400 | 4:00 | 120
MFL32S20_F0089 | 813 | MFL32S20_P0005 | X70 | 12.3 | 11.1 | 11.1 | 3.9 | 0 | 2 | 1400 | 5:00 | 150
MFL32S20_F0090 | 813 | MFL32S20_P0005 | X70 | 12.3 | 11.1 | 11.1 | 5.8 | 0 | 2 | 2300 | 2:00 | 60
MFL32S20_F0091 | 813 | MFL32S20_P0005 | X70 | 12.3 | 11.1 | 11.1 | 5.3 | 0 | 2 | 2300 | 3:00 | 90
MFL32S20_F0092 | 813 | MFL32S20_P0005 | X70 | 12.3 | 11.1 | 11.1 | 5.7 | 0 | 2 | 2300 | 4:00 | 120
MFL32S20_F0093 | 813 | MFL32S20_P0005 | X70 | 12.3 | 11.1 | 11.1 | 5.6 | 0 | 2 | 2300 | 5:00 | 150
MFL32S20_F0094 | 813 | MFL32S20_P0005 | X70 | 12.3 | 33.3 | 11.1 | 4.4 | 0 | 1 | 1400 | 8:00 | 240
MFL32S20_F0095 | 813 | MFL32S20_P0005 | X70 | 12.3 | 33.3 | 11.1 | 4.4 | 0 | 1 | 1400 | 10:00 | 300
MFL32S20_F0096 | 813 | MFL32S20_P0005 | X70 | 12.3 | 33.3 | 11.1 | 6.7 | 0 | 1 | 2300 | 8:00 | 240
MFL32S20_F0097 | 813 | MFL32S20_P0005 | X70 | 12.3 | 33.3 | 11.1 | 6.7 | 0 | 1 | 2300 | 10:00 | 300
MFL32S20_F0098 | 813 | MFL32S20_P0005 | X70 | 12.3 | 5.5 | 33.3 | 1.2 | 0 | 1 | 3200 | 4:00 | 120
MFL32S20_F0099 | 813 | MFL32S20_P0005 | X70 | 12.3 | 5.6 | 33.3 | 3.3 | 0 | 1 | 4100 | 4:00 | 120
MFL32S20_F0100 | 813 | MFL32S20_P0005 | X70 | 12.3 | 5.6 | 33.3 | 5.6 | 0 | 1 | 5000 | 4:00 | 120
MFL32S20_F0101 | 813 | MFL32S20_P0005 | X70 | 12.3 | 11.1 | 33.3 | 1.1 | 0 | 1 | 3200 | 8:00 | 240
MFL32S20_F0102 | 813 | MFL32S20_P0005 | X70 | 12.3 | 11.1 | 33.3 | 3.3 | 0 | 1 | 4100 | 8:00 | 240
MFL32S20_F0103 | 813 | MFL32S20_P0005 | X70 | 12.3 | 11.1 | 33.3 | 5.7 | 0 | 1 | 5000 | 8:00 | 240
MFL32S20_F0104 | 813 | MFL32S20_P0005 | X70 | 12.3 | 11.1 | 33.3 | 1.1 | 1 | 1 | 400 | 12:00 | 360
MFL32S20_F0105 | 813 | MFL32S20_P0005 | X70 | 12.3 | 11.1 | 33.3 | 3.3 | 1 | 1 | 5600 | 12:00 | 360
MFL32S20_F0106 | 813 | MFL32S20_P0006 | X70 | 11.1 | 10 | 10 | 1.1 | 0 | 1 | 400 | 12:00 | 360 |  | 1
MFL32S20_F0107 | 813 | MFL32S20_P0006 | X70 | 11.1 | 8.66 | 10 | 1.2 | 0 | 0 | 400 | 2:00 | 60 |  | 0
MFL32S20_F0108 | 813 | MFL32S20_P0006 | X70 | 11.1 | 10 | 40 | 1.1 | 0 | 1 | 400 | 4:00 | 120 |  | 1
MFL32S20_F0109 | 813 | MFL32S20_P0006 | X70 | 11.1 | 10 | 10 | 1.2 | 0 | 2 | 400 | 6:00 | 180 |  | 2
MFL32S20_F0110 | 813 | MFL32S20_P0006 | X70 | 11.1 | 20 | 10 | 1.1 | 0 | 1 | 400 | 8:00 | 240 |  | 1
MFL32S20_F0111 | 813 | MFL32S20_P0006 | X70 | 11.1 | 20 | 40 | 1.1 | 0 | 0 | 400 | 10:00 | 300 |  | 0
MFL32S20_F0112 | 813 | MFL32S20_P0006 | X70 | 11.1 | 20 | 40 | 1.1 | 0 | 1 | 700 | 12:00 | 360 |  | 1
MFL32S20_F0113 | 813 | MFL32S20_P0006 | X70 | 11.1 | 17.32 | 20 | 1.2 | 0 | 0 | 700 | 2:00 | 60 |  | 0
MFL32S20_F0114 | 813 | MFL32S20_P0006 | X70 | 11.1 | 40 | 10 | 1.1 | 0 | 1 | 700 | 4:00 | 120 |  | 1
MFL32S20_F0115 | 813 | MFL32S20_P0006 | X70 | 11.1 | 40 | 40 | 1.2 | 0 | 2 | 700 | 6:00 | 180 |  | 2
MFL32S20_F0116 | 813 | MFL32S20_P0006 | X70 | 11.1 | 40 | 40 | 1.1 | 0 | 1 | 700 | 8:00 | 240 |  | 1
MFL32S20_F0117 | 813 | MFL32S20_P0006 | X70 | 11.1 | 40 | 60 | 1.1 | 0 | 0 | 700 | 10:00 | 300 |  | 0,中心位置多做直径10、深度4的圆.
MFL32S20_F0118 | 813 | MFL32S20_P0006 | X70 | 11.1 | 60 | 10 | 1.1 | 0 | 1 | 1000 | 12:00 | 360 |  | 1
MFL32S20_F0119 | 813 | MFL32S20_P0006 | X70 | 11.1 | 51.96 | 60 | 1.1 | 0 | 0 | 1000 | 2:00 | 60 |  | 0
MFL32S20_F0120 | 813 | MFL32S20_P0006 | X70 | 11.1 | 60 | 40 | 1.2 | 0 | 1 | 1000 | 4:00 | 120 |  | 1
MFL32S20_F0121 | 813 | MFL32S20_P0006 | X70 | 11.1 | 60 | 60 | 1.2 | 0 | 2 | 1000 | 6:00 | 180 |  | 2
MFL32S20_F0122 | 813 | MFL32S20_P0006 | X70 | 11.1 | 10 | 10 | 2.2 | 0 | 1 | 1000 | 8:00 | 240 |  | 1
MFL32S20_F0123 | 813 | MFL32S20_P0006 | X70 | 11.1 | 10 | 20 | 2.3 | 0 | 0 | 1000 | 10:00 | 300 |  | 0
MFL32S20_F0124 | 813 | MFL32S20_P0006 | X70 | 11.1 | 10 | 40 | 2.2 | 0 | 1 | 1300 | 12:00 | 360 |  | 1
MFL32S20_F0125 | 813 | MFL32S20_P0006 | X70 | 11.1 | 8.66 | 10 | 2.2 | 0 | 0 | 1300 | 2:00 | 60 |  | 0
MFL32S20_F0126 | 813 | MFL32S20_P0006 | X70 | 11.1 | 20 | 10 | 2.3 | 0 | 1 | 1300 | 4:00 | 120 |  | 1
MFL32S20_F0127 | 813 | MFL32S20_P0006 | X70 | 11.1 | 20 | 20 | 2.3 | 0 | 2 | 1300 | 6:00 | 180 |  | 2
MFL32S20_F0128 | 813 | MFL32S20_P0006 | X70 | 11.1 | 20 | 40 | 2.2 | 0 | 1 | 1300 | 8:00 | 240 |  | 1
MFL32S20_F0129 | 813 | MFL32S20_P0006 | X70 | 11.1 | 20 | 60 | 2.2 | 0 | 0 | 1300 | 10:00 | 300 |  | 0
MFL32S20_F0130 | 813 | MFL32S20_P0006 | X70 | 11.1 | 40 | 10 | 2.2 | 0 | 1 | 1700 | 12:00 | 360 |  | 1
MFL32S20_F0131 | 813 | MFL32S20_P0006 | X70 | 11.1 | 34.64 | 40 | 2.2 | 0 | 0 | 1700 | 2:00 | 60 |  | 0
MFL32S20_F0132 | 813 | MFL32S20_P0006 | X70 | 11.1 | 40 | 40 | 2.3 | 0 | 1 | 1700 | 4:00 | 120 |  | 1
MFL32S20_F0133 | 813 | MFL32S20_P0006 | X70 | 11.1 | 40 | 40 | 2.4 | 0 | 2 | 1700 | 6:00 | 180 |  | 2
MFL32S20_F0134 | 813 | MFL32S20_P0006 | X70 | 11.1 | 60 | 10 | 2.2 | 0 | 1 | 1700 | 8:00 | 240 |  | 1
MFL32S20_F0135 | 813 | MFL32S20_P0006 | X70 | 11.1 | 60 | 20 | 2.2 | 0 | 0 | 1700 | 10:00 | 300 |  | 0
MFL32S20_F0136 | 813 | MFL32S20_P0006 | X70 | 11.1 | 60 | 40 | 2.2 | 0 | 1 | 2000 | 12:00 | 360 |  | 1
MFL32S20_F0137 | 813 | MFL32S20_P0006 | X70 | 11.1 | 51.96 | 60 | 2.3 | 0 | 0 | 2000 | 2:00 | 60 |  | 0
MFL32S20_F0138 | 813 | MFL32S20_P0006 | X70 | 11.1 | 10 | 10 | 3.4 | 0 | 1 | 2000 | 4:00 | 120 |  | 1
MFL32S20_F0139 | 813 | MFL32S20_P0006 | X70 | 11.1 | 10 | 10 | 3.4 | 0 | 2 | 2000 | 6:00 | 180 |  | 2
MFL32S20_F0140 | 813 | MFL32S20_P0006 | X70 | 11.1 | 10 | 40 | 3.3 | 0 | 1 | 2000 | 8:00 | 240 |  | 1
MFL32S20_F0141 | 813 | MFL32S20_P0006 | X70 | 11.1 | 10 | 60 | 3.4 | 0 | 0 | 2000 | 10:00 | 300 |  | 0
MFL32S20_F0142 | 813 | MFL32S20_P0006 | X70 | 11.1 | 20 | 10 | 3.3 | 0 | 1 | 2300 | 12:00 | 360 |  | 1
MFL32S20_F0143 | 813 | MFL32S20_P0006 | X70 | 11.1 | 17.32 | 20 | 3.3 | 0 | 0 | 2300 | 2:00 | 60 |  | 0
MFL32S20_F0144 | 813 | MFL32S20_P0006 | X70 | 11.1 | 20 | 40 | 3.4 | 0 | 1 | 2300 | 4:00 | 120 |  | 1
MFL32S20_F0145 | 813 | MFL32S20_P0006 | X70 | 11.1 | 20 | 20 | 3.3 | 0 | 2 | 2300 | 6:00 | 180 |  | 2
MFL32S20_F0146 | 813 | MFL32S20_P0006 | X70 | 11.1 | 40 | 10 | 3.3 | 0 | 1 | 2300 | 8:00 | 240 |  | 1
MFL32S20_F0147 | 813 | MFL32S20_P0006 | X70 | 11.1 | 40 | 20 | 3.4 | 0 | 0 | 2300 | 10:00 | 300 |  | 0
MFL32S20_F0148 | 813 | MFL32S20_P0006 | X70 | 11.1 | 40 | 40 | 3.3 | 0 | 1 | 2600 | 12:00 | 360 |  | 1
MFL32S20_F0149 | 813 | MFL32S20_P0006 | X70 | 11.1 | 34.64 | 40 | 3.2 | 0 | 0 | 2600 | 2:00 | 60 |  | 0
MFL32S20_F0150 | 813 | MFL32S20_P0006 | X70 | 11.1 | 60 | 10 | 3.4 | 0 | 1 | 2600 | 4:00 | 120 |  | 1
MFL32S20_F0151 | 813 | MFL32S20_P0006 | X70 | 11.1 | 60 | 60 | 3.3 | 0 | 2 | 2600 | 6:00 | 180 |  | 2
MFL32S20_F0152 | 813 | MFL32S20_P0006 | X70 | 11.1 | 60 | 40 | 3.4 | 0 | 1 | 2600 | 8:00 | 240 |  | 1
MFL32S20_F0153 | 813 | MFL32S20_P0006 | X70 | 11.1 | 60 | 10 | 3.3 | 0 | 0 | 2600 | 10:00 | 300 |  | 0
MFL32S20_F0154 | 813 | MFL32S20_P0006 | X70 | 11.1 | 10 | 10 | 5.6 | 0 | 1 | 3400 | 12:00 | 360 |  | 1
MFL32S20_F0155 | 813 | MFL32S20_P0006 | X70 | 11.1 | 8.66 | 10 | 5.6 | 0 | 0 | 3400 | 2:00 | 60 |  | 0
MFL32S20_F0156 | 813 | MFL32S20_P0006 | X70 | 11.1 | 10 | 40 | 5.7 | 0 | 1 | 3400 | 4:00 | 120 |  | 1
MFL32S20_F0157 | 813 | MFL32S20_P0006 | X70 | 11.1 | 10 | 10 | 5.7 | 0 | 2 | 3400 | 6:00 | 180 |  | 2
MFL32S20_F0158 | 813 | MFL32S20_P0006 | X70 | 11.1 | 20 | 10 | 5.7 | 0 | 1 | 3400 | 8:00 | 240 |  | 1
MFL32S20_F0159 | 813 | MFL32S20_P0006 | X70 | 11.1 | 20 | 20 | 5.6 | 0 | 0 | 3400 | 10:00 | 300 |  | 0
MFL32S20_F0160 | 813 | MFL32S20_P0006 | X70 | 11.1 | 20 | 40 | 5.7 | 0 | 1 | 3700 | 12:00 | 360 |  | 1
MFL32S20_F0161 | 813 | MFL32S20_P0006 | X70 | 11.1 | 17.32 | 20 | 5.6 | 0 | 0 | 3700 | 2:00 | 60 |  | 0
MFL32S20_F0162 | 813 | MFL32S20_P0006 | X70 | 11.1 | 40 | 10 | 5.7 | 0 | 1 | 3700 | 4:00 | 120 |  | 1
MFL32S20_F0163 | 813 | MFL32S20_P0006 | X70 | 11.1 | 40 | 40 | 5.6 | 0 | 2 | 3700 | 6:00 | 180 |  | 2
MFL32S20_F0164 | 813 | MFL32S20_P0006 | X70 | 11.1 | 40 | 40 | 5.7 | 0 | 1 | 3700 | 8:00 | 240 |  | 1
MFL32S20_F0165 | 813 | MFL32S20_P0006 | X70 | 11.1 | 40 | 60 | 5.6 | 0 | 0 | 3700 | 10:00 | 300 |  | 0
MFL32S20_F0166 | 813 | MFL32S20_P0006 | X70 | 11.1 | 60 | 10 | 5.6 | 0 | 1 | 4000 | 12:00 | 360 |  | 1
MFL32S20_F0167 | 813 | MFL32S20_P0006 | X70 | 11.1 | 51.96 | 60 | 5.8 | 0 | 0 | 4000 | 2:00 | 60 |  | 0
MFL32S20_F0168 | 813 | MFL32S20_P0006 | X70 | 11.1 | 60 | 40 | 5.7 | 0 | 1 | 4000 | 4:00 | 120 |  | 1
MFL32S20_F0169 | 813 | MFL32S20_P0006 | X70 | 11.1 | 60 | 60 | 5.7 | 0 | 2 | 4000 | 6:00 | 180 |  | 2
MFL32S20_F0170 | 813 | MFL32S20_P0006 | X70 | 11.1 | 10 | 10 | 8.9 | 0 | 1 | 4000 | 8:00 | 240 |  | 1
MFL32S20_F0171 | 813 | MFL32S20_P0006 | X70 | 11.1 | 10 | 20 | 9 | 0 | 0 | 4000 | 10:00 | 300 |  | 0
MFL32S20_F0172 | 813 | MFL32S20_P0006 | X70 | 11.1 | 20 | 10 | 8.9 | 0 | 1 | 4300 | 12:00 | 360 |  | 1
MFL32S20_F0173 | 813 | MFL32S20_P0006 | X70 | 11.1 | 17.32 | 20 | 8.9 | 0 | 0 | 4300 | 2:00 | 60 |  | 0
MFL32S20_F0174 | 813 | MFL32S20_P0006 | X70 | 11.1 | 20 | 40 | 9 | 0 | 1 | 4300 | 4:00 | 120 |  | 1
MFL32S20_F0175 | 813 | MFL32S20_P0006 | X70 | 11.1 | 40 | 40 | 8.9 | 0 | 2 | 4300 | 6:00 | 180 |  | 2
MFL32S20_F0176 | 813 | MFL32S20_P0006 | X70 | 11.1 | 40 | 40 | 9 | 0 | 1 | 4300 | 8:00 | 240 |  | 1
MFL32S20_F0177 | 813 | MFL32S20_P0006 | X70 | 11.1 | 10 | 10 | 0.7 | 0 | 2 | 4300 | 10:00 | 300 |  | 2
MFL32S20_F0178 | 813 | MFL32S20_P0006 | X70 | 11.1 | 10 | 20 | 0.6 | 0 | 1 | 4700 | 12:00 | 360 |  | 1
MFL32S20_F0179 | 813 | MFL32S20_P0006 | X70 | 11.1 | 8.66 | 10 | 0.6 | 0 | 0 | 4700 | 2:00 | 60 |  | 0
MFL32S20_F0180 | 813 | MFL32S20_P0006 | X70 | 11.1 | 10 | 60 | 0.7 | 0 | 1 | 4700 | 4:00 | 120 |  | 平底改等高下沉缺陷
MFL32S20_F0181 | 813 | MFL32S20_P0006 | X70 | 11.1 | 20 | 10 | 0.6 | 0 | 0 | 4700 | 6:00 | 180 |  | 0
MFL32S20_F0182 | 813 | MFL32S20_P0006 | X70 | 11.1 | 20 | 20 | 0.7 | 0 | 1 | 4700 | 8:00 | 240 |  | 1
MFL32S20_F0183 | 813 | MFL32S20_P0006 | X70 | 11.1 | 20 | 20 | 0.7 | 0 | 2 | 4700 | 10:00 | 300 |  | 2
MFL32S20_F0184 | 813 | MFL32S20_P0006 | X70 | 11.1 | 20 | 60 | 0.7 | 0 | 1 | 5000 | 12:00 | 360 |  | 平底改等高下沉缺陷
MFL32S20_F0185 | 813 | MFL32S20_P0006 | X70 | 11.1 | 34.64 | 40 | 0.6 | 0 | 0 | 5000 | 2:00 | 60 |  | 0
MFL32S20_F0186 | 813 | MFL32S20_P0006 | X70 | 11.1 | 40 | 20 | 0.8 | 0 | 1 | 5000 | 4:00 | 120 |  | 1
MFL32S20_F0187 | 813 | MFL32S20_P0006 | X70 | 11.1 | 40 | 10 | 0.8 | 0 | 0 | 5000 | 6:00 | 180 |  | 0
MFL32S20_F0188 | 813 | MFL32S20_P0006 | X70 | 11.1 | 40 | 60 | 0.7 | 0 | 1 | 5000 | 8:00 | 240 |  | 平底改等高下沉缺陷
MFL32S20_F0189 | 813 | MFL32S20_P0006 | X70 | 11.1 | 60 | 60 | 0.6 | 0 | 2 | 5000 | 10:00 | 300 |  | 2
MFL32S20_F0190 | 813 | MFL32S20_P0006 | X70 | 11.1 | 60 | 20 | 0.6 | 0 | 1 | 5300 | 12:00 | 360 |  | 1
MFL32S20_F0191 | 813 | MFL32S20_P0006 | X70 | 11.1 | 51.96 | 60 | 0.8 | 0 | 0 | 5300 | 2:00 | 60 |  | 0
MFL32S20_F0192 | 813 | MFL32S20_P0006 | X70 | 11.1 | 60 | 60 | 0.7 | 0 | 1 | 5300 | 4:00 | 120 |  | 平底改等高下沉缺陷
MFL32S20_F0193 | 813 | MFL32S20_P0006 | X70 | 11.1 | 20 | 40 | 8 | 0 | 0 | 5300 | 6:00 | 180 |  | 0
MFL32S20_F0194 | 813 | MFL32S20_P0006 | X70 | 11.1 | 20 | 40 | 7.9 | 0 | 1 | 5300 | 8:00 | 240 |  | 1
MFL32S20_F0195 | 813 | MFL32S20_P0006 | X70 | 11.1 | 34.64 | 40 | 7.8 | 0 | 0 | 5300 | 10:00 | 300 |  | 0
MFL32S20_F0196 | 813 | MFL32S20_P0006 | X70 | 11.1 | 40 | 40 | 7.9 | 0 | 1 | 5600 | 12:00 | 360 |  | 1
MFL32S20_F0197 | 813 | MFL32S20_P0006 | X70 | 11.1 | 40 | 60 | 7.8 | 0 | 0 | 5600 | 2:00 | 60 |  | 0
MFL32S20_F0198 | 813 | MFL32S20_P0006 | X70 | 11.1 | 60 | 40 | 7.9 | 0 | 1 | 5600 | 4:00 | 120 |  | 1
MFL32S20_F0199 | 813 | MFL32S20_P0006 | X70 | 11.1 | 60 | 10 | 8 | 0 | 0 | 5600 | 6:00 | 180 |  | 0
MFL32S20_F0200 | 813 | MFL32S20_P0006 | X70 | 11.1 | 80 | 80 | 7.9 | 0 | 1 | 5600 | 8:00 | 240 |  | 1
MFL32S20_F0201 | 813 | MFL32S20_P0006 | X70 | 11.1 | 100 | 100 | 7.8 | 0 | 0 | 5600 | 10:00 | 300 |  | 0
MFL32S20_F0202 | 813 | MFL32S20_P0007 | X70 | 12.7 | 10 | 10 | 1.2 | 1 | 1 | 400 | 12:00 | 360 |  | 1
MFL32S20_F0203 | 813 | MFL32S20_P0007 | X70 | 12.7 | 10 | 10 | 1.3 | 1 | 2 | 400 | 2:00 | 60 |  | 2
MFL32S20_F0204 | 813 | MFL32S20_P0007 | X70 | 12.7 | 10 | 40 | 1.2 | 1 | 1 | 400 | 4:00 | 120 |  | 1
MFL32S20_F0205 | 813 | MFL32S20_P0007 | X70 | 12.7 | 8.66 | 10 | 1.2 | 1 | 0 | 400 | 6:00 | 180 |  | 0
MFL32S20_F0206 | 813 | MFL32S20_P0007 | X70 | 12.7 | 20 | 10 | 1.1 | 1 | 1 | 400 | 8:00 | 240 |  | 1
MFL32S20_F0207 | 813 | MFL32S20_P0007 | X70 | 12.7 | 20 | 40 | 1.2 | 1 | 0 | 400 | 10:00 | 300 |  | 0
MFL32S20_F0208 | 813 | MFL32S20_P0007 | X70 | 12.7 | 20 | 40 | 1.1 | 1 | 1 | 700 | 12:00 | 360 |  | 1
MFL32S20_F0209 | 813 | MFL32S20_P0007 | X70 | 12.7 | 20 | 20 | 1.3 | 1 | 2 | 700 | 2:00 | 60 |  | 2
MFL32S20_F0210 | 813 | MFL32S20_P0007 | X70 | 12.7 | 40 | 10 | 1.2 | 1 | 1 | 700 | 4:00 | 120 |  | 1
MFL32S20_F0211 | 813 | MFL32S20_P0007 | X70 | 12.7 | 34.64 | 40 | 1.2 | 1 | 0 | 700 | 6:00 | 180 |  | 0
MFL32S20_F0212 | 813 | MFL32S20_P0007 | X70 | 12.7 | 40 | 40 | 1.2 | 1 | 1 | 700 | 8:00 | 240 |  | 1
MFL32S20_F0213 | 813 | MFL32S20_P0007 | X70 | 12.7 | 40 | 60 | 1.1 | 1 | 0 | 700 | 10:00 | 300 |  | 0
MFL32S20_F0214 | 813 | MFL32S20_P0007 | X70 | 12.7 | 60 | 10 | 1.2 | 1 | 1 | 1000 | 12:00 | 360 |  | 1
MFL32S20_F0215 | 813 | MFL32S20_P0007 | X70 | 12.7 | 60 | 60 | 1.3 | 1 | 2 | 1000 | 2:00 | 60 |  | 2
MFL32S20_F0216 | 813 | MFL32S20_P0007 | X70 | 12.7 | 60 | 40 | 1.3 | 1 | 1 | 1000 | 4:00 | 120 |  | 1
MFL32S20_F0217 | 813 | MFL32S20_P0007 | X70 | 12.7 | 51.96 | 60 | 1.2 | 1 | 0 | 1000 | 6:00 | 180 |  | 0
MFL32S20_F0218 | 813 | MFL32S20_P0007 | X70 | 12.7 | 10 | 10 | 3.5 | 1 | 1 | 1000 | 8:00 | 240 |  | 1
MFL32S20_F0219 | 813 | MFL32S20_P0007 | X70 | 12.7 | 10 | 20 | 3.5 | 1 | 0 | 1000 | 10:00 | 300 |  | 0
MFL32S20_F0220 | 813 | MFL32S20_P0007 | X70 | 12.7 | 10 | 40 | 3.5 | 1 | 1 | 1300 | 12:00 | 360 |  | 1
MFL32S20_F0221 | 813 | MFL32S20_P0007 | X70 | 12.7 | 10 | 60 | 3.5 | 1 | 0 | 1300 | 2:00 | 60 |  | 0
MFL32S20_F0222 | 813 | MFL32S20_P0007 | X70 | 12.7 | 20 | 10 | 3.8 | 1 | 1 | 1300 | 4:00 | 120 |  | 1
MFL32S20_F0223 | 813 | MFL32S20_P0007 | X70 | 12.7 | 17.32 | 20 | 4.2 | 1 | 0 | 1300 | 6:00 | 180 |  | 0
MFL32S20_F0224 | 813 | MFL32S20_P0007 | X70 | 12.7 | 20 | 40 | 3.4 | 1 | 1 | 1300 | 8:00 | 240 |  | 1
MFL32S20_F0225 | 813 | MFL32S20_P0007 | X70 | 12.7 | 20 | 60 | 3.5 | 1 | 0 | 1300 | 10:00 | 300 |  | 0
MFL32S20_F0226 | 813 | MFL32S20_P0007 | X70 | 12.7 | 40 | 10 | 3.5 | 1 | 1 | 1700 | 12:00 | 360 |  | 1
MFL32S20_F0227 | 813 | MFL32S20_P0007 | X70 | 12.7 | 40 | 20 | 3.4 | 1 | 0 | 1700 | 2:00 | 60 |  | 0
MFL32S20_F0228 | 813 | MFL32S20_P0007 | X70 | 12.7 | 40 | 40 | 4 | 1 | 1 | 1700 | 4:00 | 120 |  | 1
MFL32S20_F0229 | 813 | MFL32S20_P0007 | X70 | 12.7 | 34.64 | 40 | 3.4 | 1 | 0 | 1700 | 6:00 | 180 |  | 0
MFL32S20_F0230 | 813 | MFL32S20_P0007 | X70 | 12.7 | 60 | 10 | 3.4 | 1 | 1 | 1700 | 8:00 | 240 |  | 1
MFL32S20_F0231 | 813 | MFL32S20_P0007 | X70 | 12.7 | 60 | 20 | 3.4 | 1 | 0 | 1700 | 10:00 | 300 |  | 0
MFL32S20_F0232 | 813 | MFL32S20_P0007 | X70 | 12.7 | 60 | 40 | 3.5 | 1 | 1 | 2000 | 12:00 | 360 |  | 1
MFL32S20_F0233 | 813 | MFL32S20_P0007 | X70 | 12.7 | 60 | 60 | 3.5 | 1 | 0 | 2000 | 2:00 | 60 |  | 0
MFL32S20_F0234 | 813 | MFL32S20_P0007 | X70 | 12.7 | 10 | 10 | 6.3 | 1 | 1 | 2000 | 4:00 | 120 |  | 1
MFL32S20_F0235 | 813 | MFL32S20_P0007 | X70 | 12.7 | 8.66 | 10 | 5.9 | 1 | 0 | 2000 | 6:00 | 180 |  | 0
MFL32S20_F0236 | 813 | MFL32S20_P0007 | X70 | 12.7 | 10 | 40 | 6.1 | 1 | 1 | 2000 | 8:00 | 240 |  | 1
MFL32S20_F0237 | 813 | MFL32S20_P0007 | X70 | 12.7 | 10 | 60 | 4 | 1 | 0 | 2000 | 10:00 | 300 |  | 0
MFL32S20_F0238 | 813 | MFL32S20_P0007 | X70 | 12.7 | 20 | 10 | 6.2 | 1 | 1 | 2300 | 12:00 | 360 |  | 1
MFL32S20_F0239 | 813 | MFL32S20_P0007 | X70 | 12.7 | 20 | 10 | 6.1 | 1 | 0 | 2300 | 2:00 | 60 |  | 0
MFL32S20_F0240 | 813 | MFL32S20_P0007 | X70 | 12.7 | 20 | 40 | 6.3 | 1 | 1 | 2300 | 4:00 | 120 |  | 1
MFL32S20_F0241 | 813 | MFL32S20_P0007 | X70 | 12.7 | 17.32 | 20 | 6.2 | 1 | 0 | 2300 | 6:00 | 180 |  | 0
MFL32S20_F0242 | 813 | MFL32S20_P0007 | X70 | 12.7 | 40 | 10 | 6.1 | 1 | 1 | 2300 | 8:00 | 240 |  | 1
MFL32S20_F0243 | 813 | MFL32S20_P0007 | X70 | 12.7 | 40 | 20 | 6.2 | 1 | 0 | 2300 | 10:00 | 300 |  | 0
MFL32S20_F0244 | 813 | MFL32S20_P0007 | X70 | 12.7 | 42.3 | 40 | 6.4 | 1 | 1 | 2600 | 12:00 | 360 |  | 1
MFL32S20_F0245 | 813 | MFL32S20_P0007 | X70 | 12.7 | 40 | 60 | 4.9 | 1 | 0 | 2600 | 2:00 | 60 |  | 0
MFL32S20_F0246 | 813 | MFL32S20_P0007 | X70 | 12.7 | 60 | 10 | 6.2 | 1 | 1 | 2600 | 4:00 | 120 |  | 1
MFL32S20_F0247 | 813 | MFL32S20_P0007 | X70 | 12.7 | 51.96 | 60 | 3.9 | 1 | 0 | 2600 | 6:00 | 180 |  | 0
MFL32S20_F0248 | 813 | MFL32S20_P0007 | X70 | 12.7 | 60 | 40 | 6.2 | 1 | 1 | 2600 | 8:00 | 240 |  | 1
MFL32S20_F0249 | 813 | MFL32S20_P0007 | X70 | 12.7 | 60 | 60 | 4.6 | 1 | 0 | 2600 | 10:00 | 300 |  | 0
MFL32S20_F0250 | 813 | MFL32S20_P0008 | X70 | 11.1 | 6.4 | 67 | 3.3 | 0 | 0 | 500 | 9:20 | 280
MFL32S20_F0251 | 813 | MFL32S20_P0008 | X70 | 11.1 | 40 | 80 | 2.9 | 0 | 0 | 770 | 11:50 | 355
MFL32S20_F0252 | 813 | MFL32S20_P0008 | X70 | 11.1 | 80 | 13 | 2 | 0 | 0 | 860 | 9:15 | 277.5
MFL32S20_F0253 | 813 | MFL32S20_P0008 | X70 | 11.1 | 6.4 | 67 | 3 | 0 | 0 | 111.5 | 10:15 | 307.5
MFL32S20_F0254 | 813 | MFL32S20_P0008 | X70 | 11.1 | 4.8 | 40 | 3 | 0 | 0 | 444 | 1:02 | 31
MFL32S20_F0255 | 813 | MFL32S20_P0008 | X70 | 11.1 | 6.5 | 43 | 2.8 | 0 | 0 | 452 | 10:57 | 328.5
MFL32S20_F0256 | 813 | MFL32S20_P0008 | X70 | 11.1 | 8.5 | 46.3 | 2.9 | 0 | 0 | 495 | 8:50 | 265
MFL32S20_F0257 | 813 | MFL32S20_P0008 | X70 | 11.1 | 3.7 | 50.5 | 3.7 | 0 | 0 | 903 | 1:01 | 30.5
MFL32S20_F0258 | 813 | MFL32S20_P0008 | X70 | 11.1 | 6 | 35 | 2.4 | 0 | 0 | 922 | 10:59 | 329.5
MFL32S20_F0259 | 813 | MFL32S20_P0008 | X70 | 11.1 | 7 | 4.7 | 2.8 | 0 | 0 | 942 | 8:50 | 265

## flawdatabase_12indrag
flaw number | pipe OD (mm) | pipe section number | pipe material | pipe wall thickness (mm) | length (mm) | width (mm) | depth (mm) | outin | regulation | relative distance (m) | orientation (mm) | orientation angle (°) | design number | remarks
MFL12S20_F0001 | 304.8 | MFL12S20_P0001 |  | 14.3 | 10 | 10 | 5 | 0 | 1 | 0 |  | 240 | 1
MFL12S20_F0002 | 304.8 | MFL12S20_P0001 |  | 14.3 | 20 | 40 | 3 | 1 | 1 | 0.42 |  | 240 | 2
MFL12S20_F0007 | 304.8 | MFL12S20_P0001 |  | 14.3 | 50 | 50 | 6 | 0 | 1 | 0 |  | 60 | 7
MFL12S20_F0008 | 304.8 | MFL12S20_P0001 |  | 14.3 | 10 | 10 | 1 | 1 | 1 | 0.42 |  | 60 | 8
MFL12S20_F0003 | 304.8 | MFL12S20_P0002 |  | 14.3 | 10 | 10 | 2 | 1 | 1 | 0.81 |  | 240 | 3
MFL12S20_F0004 | 304.8 | MFL12S20_P0002 |  | 14.3 | 50 | 50 | 2 | 0 | 1 | 1.26 |  | 240 | 4
MFL12S20_F0009 | 304.8 | MFL12S20_P0002 |  | 14.3 | 50 | 50 | 2 | 1 | 1 | 0.81 |  | 60 | 9
MFL12S20_F0010 | 304.8 | MFL12S20_P0002 |  | 14.3 | 20 | 20 | 2 | 0 | 1 | 1.26 |  | 60 | 10
MFL12S20_F0005 | 304.8 | MFL12S20_P0003 |  | 14.3 | 10 | 10 | 4 | 1 | 1 | 1.68 |  | 240 | 5
MFL12S20_F0006 | 304.8 | MFL12S20_P0003 |  | 14.3 | 10 | 30 | 5 | 0 | 1 | 2.15 |  | 240 | 6
MFL12S20_F0011 | 304.8 | MFL12S20_P0003 |  | 14.3 | 40 | 20 | 2 | 1 | 1 | 1.68 |  | 60 | 11
MFL12S20_F0012 | 304.8 | MFL12S20_P0003 |  | 14.3 | 10 | 10 | 3 | 0 | 1 | 2.15 |  | 60 | 12

## ruleofoutin&regulation
属性 | 符号 | 含义
规则 | 0 | 非规则
规则 | 1 | 规则
规则 | 2 | 平底孔/圆形
规则 | 3 | 缺陷信号处叠加卡箍信号
内外 | 0 | 非内
内外 | 1 | 内